## Uji Tarik Sample 1--32
Column1 | Column2 | Column3
Series IX version 8.27.00 Version date: 02 Apr 2003
Sample ID: Uji Tari Test Date: 19 Aug 2022
Test Type: Tensile Method: 70
Operator Name: M. IRFANZ Edit date: 00 Aug 2000
Units: Metric Geometry: Rectangular
Number of specimens: 4 Number of channels: 2
Machine type: ------- Machine Control: STANDARD
Data Rate: 5.000000 pts/sec Extensometer: Disabled
Crosshead Speed: 6.00000 mm/min
Second Speed: -------
Temperature: 28 Deg F Humidity: 50 %
Auto-start: Disabled Separate dimension entry: Disabled
User Defined Fields:
1:[ ][ ]
2:[ ][ ]
3:[ ][ ]
4:[ ][ ]
5:[ ][ ]
Auxiliary Sample Inputs:
1: 0.000000
2: 0.000000
3: 0.000000
4: 0.000000
5: 0.000000
6: 0.000000
7: 0.000000
8: 0.000000
9: 0.000000
Sample comments:
[ ]
[ ]
___________________________________________________
Specimen: 1
Test end reason: User stopped test
Width: 18.0000000 mm
Thickness: 3.4999998 mm
Spec gauge len: 50.0000000 mm
Ext. gauge len: 50.0000000 mm
Specimen label: [ ]
Number of data points: 104
Maximum Load point: 98 Maximum Load: 97.38009 kgf
Maximum Extension point: 104 Maximum Extension: 5.60619 mm
Second Speed point: ------- Second Speed Extension: -------
Relaxation Start point: -------
Range Change point: -------
Extensometer Removal point: -------
Auxiliary Specimen Inputs:
1: 0.000000
2: 0.000000
3: 0.000000
4: 0.000000
5: 0.000000
6: 0.000000
7: 0.000000 | [15 empty] | A | 63 | mm^2 | Lo | 50 | mm
8: 0.000000 | [16 empty] | 6.3e-05 | m^2
9: 0.000000 |  |  | Hasil Pengujian Tarik (Spesimen Normal) | [5 empty] | Hasil Pengujian Tarik (Komposit Pelepah Pinang)
|  |  | Perpanjangan, DL (mm) |  |  | Beban tarik, P (kgf) |  |  | Perpanjangan, DL (mm) |  |  | Beban tarik, P (kgf) |  |  | Komposit Normal |  |  | Komposit pelepah pinang
___________________________________________________ |  |  | 1 | 2 | 3 | 1 | 2 | 3 | 1 | 2 | 3 | 1 | 2 | 3 | Regangan (e) | Tegangan, s (N/m2) | Modulus Elastisitas, E (N/m2) | Regangan (e) | Tegangan, s (N/m2) | Modulus Elastisitas, E (N/m2)
1 | 0 | -41591 | 0 | 0 | 0 | 0 | 0 | 0 | 0 | 0 | 0 | 0 | 0 | 0 | 0 | 0 | 0 | 0 | 0 | 0
2 | 19312 | 397124 | 0.019312 | 0.019625 | 0.019687 | 0.397124 | 0.680672 | 0.724155 | 0.019687 | 0.019687 | 0.019687 | 0.2564 | 0.333142 | 0.164314 | 0.0003925 | 105990.4 | 270039119.2 | 0.00039374 | 51874.97 | 131749297.9
3 | 39875 | 984315 | 0.039875 | 0.039937 | 0.039937 | 0.984315 | 1.625141 | 1.297209 | 0.039937 | 0.039937 | 0.039937 | 0.71165 | 0.500441 | 0.330115 | 0.00079874 | 253057.67 | 316821080.7 | 0.00079874 | 77925.81 | 97560924.5
4 | 59875 | 1894176 | 0.059875 | 0.059875 | 0.059937 | 1.894176 | 2.98164 | 1.888847 | 0.059937 | 0.059937 | 0.059937 | 0.851704 | 0.546929 | 0.856371 | 0.0011975 | 464283.9 | 387711017.0 | 0.00119874 | 85164.66 | 71045146.2
5 | 80062 | 2612030 | 0.080062 | 0.080062 | 0.080062 | 2.61203 | 4.241046 | 1.947214 | 0.08 | 0.080062 | 0.080062 | 1.332651 | 0.444402 | 0.823191 | 0.00160124 | 660391.4 | 412425026.0 | 0.00160124 | 69199.74 | 43216344.8
6 | 100062 | 3529214 | 0.100062 | 0.100062 | 0.100062 | 3.529214 | 5.332594 | 1.98528 | 0.099937 | 0.1 | 0.099937 | 1.443311 | 0.552694 | 1.171168 | 0.00200124 | 830361.1 | 414923280.4 | 0.002 | 86062.35 | 43031175.7
7 | 120000 | 4768279 | 0.12 | 0.119937 | 0.12 | 4.768279 | 6.4142 | 1.99597 | 0.12 | 0.12 | 0.12 | 1.46701 | 0.529205 | 1.280819 | 0.00239874 | 998782.6 | 416378003.2 | 0.0024 | 82404.78 | 34335324.4
8 | 140062 | 5930203 | 0.140062 | 0.140062 | 0.140062 | 5.930203 | 7.016897 | 2.130809 | 0.140062 | 0.140062 | 0.140062 | 1.551234 | 0.618665 | 1.483337 | 0.00280124 | 1092631.1 | 390052656.8 | 0.00280124 | 96334.98 | 34390119.6
9 | 160125 | 7113058 | 0.160125 | 0.160125 | 0.160125 | 7.113058 | 7.338108 | 2.169244 | 0.16 | 0.16 | 0.16 | 1.805365 | 0.494976 | 1.433042 | 0.0032025 | 1142648.2 | 356798827.7 | 0.0032 | 77074.83 | 24085885.7
10 | 179875 | 8364451 | 0.179875 | 0.179875 | 0.179875 | 8.364451 | 7.418856 | 2.014134 | 0.180062 | 0.180062 | 0.180062 | 2.165251 | 0.487313 | 1.674655 | 0.0035975 | 1155221.9 | 321117960.5 | 0.00360124 | 75881.6 | 21070963.3
11 | 200000 | 9735209 | 0.2 | 0.200062 | 0.200062 | 9.735209 | 7.704558 | 2.139171 | 0.199937 | 0.199937 | 0.199937 | 2.697822 | 0.644172 | 1.760357 | 0.00400124 | 1199709.7 | 299834487.7 | 0.00399874 | 100306.8 | 25084597.4
12 | 220062 | 10596402 | 0.220062 | 0.220062 | 0.220062 | 10.596402 | 7.973656 | 2.175788 | 0.220062 | 0.220062 | 0.220062 | 3.301169 | 0.613899 | 1.877952 | 0.00440124 | 1241612.1 | 282105076.9 | 0.00440124 | 95592.84 | 21719525.5
13 | 239875 | 11838433 | 0.239875 | 0.239937 | 0.239937 | 11.838433 | 8.395906 | 2.238152 | 0.240062 | 0.240062 | 0.240062 | 3.93258 | 0.485385 | 1.806526 | 0.00479874 | 1307362.5 | 272438703.9 | 0.00480124 | 75581.38 | 15742053.8
14 | 260000 | 13116434 | 0.26 | 0.26 | 0.26 | 13.116434 | 8.40254 | 2.103943 | 0.259937 | 0.259937 | 0.259937 | 4.806743 | 0.639406 | 1.746919 | 0.0052 | 1308395.5 | 251614522.0 | 0.00519874 | 99564.65 | 19151688.4
15 | 280125 | 14235376 | 0.280125 | 0.280062 | 0.280125 | 14.235376 | 8.5689 | 2.098987 | 0.280062 | 0.280125 | 0.280062 | 5.711269 | 0.538996 | 1.728916 | 0.00560124 | 1334300.1 | 238215135.0 | 0.0056025 | 83929.38 | 14980701.0
16 | 299937 | 15060664 | 0.299937 | 0.299937 | 0.299937 | 15.060664 | 8.904907 | 2.055876 | 0.3 | 0.3 | 0.3 | 6.898941 | 0.516726 | 1.728366 | 0.00599874 | 1386621.2 | 231152080.7 | 0.006 | 80461.62 | 13410270
17 | 319937 | 16013468 | 0.319937 | 0.319875 | 0.319875 | 16.013468 | 9.131044 | 2.093172 | 0.32 | 0.32 | 0.32 | 8.011218 | 0.503169 | 1.781978 | 0.0063975 | 1421834.0 | 222248377.4 | 0.0064 | 78350.6 | 12242281.5
18 | 340187 | 16779806 | 0.340187 | 0.340187 | 0.34025 | 16.779806 | 9.449948 | 2.419539 | 0.340125 | 0.340062 | 0.340062 | 9.055399 | 0.56792 | 1.840166 | 0.00680374 | 1471491.9 | 216276915.8 | 0.00680124 | 88433.26 | 13002519.7
19 | 359875 | 17546045 | 0.359875 | 0.359812 | 0.359875 | 17.546045 | 9.533523 | 2.636913 | 0.360062 | 0.360062 | 0.360062 | 10.054179 | 0.623181 | 1.710302 | 0.00719624 | 1484505.7 | 206289079.3 | 0.00720124 | 97038.18 | 13475204.9
20 | 379812 | 18133438 | 0.379812 | 0.379875 | 0.379875 | 18.133438 | 9.608535 | 2.947893 | 0.379937 | 0.379937 | 0.379875 | 10.925415 | 0.459368 | 1.720343 | 0.0075975 | 1496186.2 | 196931380.6 | 0.00759874 | 71530.16 | 9413423.8
21 | 400187 | 18619360 | 0.400187 | 0.40025 | 0.400187 | 18.61936 | 9.685796 | 3.433806 | 0.4 | 0.4 | 0.4 | 11.702306 | 0.622151 | 1.750866 | 0.008005 | 1508216.8 | 188409344.9 | 0.008 | 96877.8 | 12109724.8
22 | 419875 | 19201506 | 0.419875 | 0.419875 | 0.419875 | 19.201506 | 10.050317 | 4.047034 | 0.42 | 0.42 | 0.420062 | 12.671073 | 0.74604 | 1.641345 | 0.0083975 | 1564977.9 | 186362361.8 | 0.0084 | 116169.1 | 13829653.1
23 | 439937 | 19501556 | 0.439937 | 0.439875 | 0.439937 | 19.501556 | 10.088943 | 4.155946 | 0.439937 | 0.439937 | 0.439937 | 13.259923 | 1.142683 | 1.664793 | 0.0087975 | 1570992.6 | 178572611.9 | 0.00879874 | 177932.1 | 20222448.6
24 | 460125 | 19884222 | 0.460125 | 0.460125 | 0.460125 | 19.884222 | 10.222471 | 4.583291 | 0.46 | 0.46 | 0.459937 | 13.86457 | 1.810751 | 1.578341 | 0.0092025 | 1591784.77 | 172973080.1 | 0.0092 | 281959.8 | 30647804.2
25 | 479937 | 20212875 | 0.479937 | 0.479937 | 0.479875 | 20.212875 | 10.25933 | 5.067026 | 0.480062 | 0.480062 | 0.48 | 14.534466 | 2.796574 | 1.745231 | 0.00959874 | 1597524.2 | 166430619.3 | 0.00960124 | 435466.5 | 45355237.7
26 | 500000 | 20590485 | 0.5 | 0.499937 | 0.499937 | 20.590485 | 10.405677 | 5.684579 | 0.499937 | 0.499937 | 0.499937 | 15.123606 | 3.630234 | 1.652974 | 0.00999874 | 1620312.6 | 162051674.7 | 0.00999874 | 565279.3 | 56535052.8
27 | 520062 | 20805672 | 0.520062 | 0.520125 | 0.520125 | 20.805672 | 10.119194 | 6.736153 | 0.520062 | 0.520062 | 0.520062 | 15.661853 | 4.822071 | 1.674015 | 0.0104025 | 1575703.1 | 151473498.3 | 0.01040124 | 750865.3 | 72189983.3
28 | 540000 | 21066715 | 0.54 | 0.54 | 0.580062 | 21.066715 | 10.305867 | 9.802523 | 0.539937 | 0.539937 | 0.54 | 16.189995 | 6.253492 | 1.882398 | 0.0108 | 1604770.7 | 148589881.3 | 0.01079874 | 973758.04 | 90173301.7
29 | 559937 | 21273020 | 0.559937 | 0.559937 | 0.640062 | 21.27302 | 10.076414 | 12.777045 | 0.559937 | 0.559937 | 0.559937 | 16.6073 | 7.401689 | 1.772257 | 0.01119874 | 1569041.6 | 140108763.0 | 0.01119874 | 1152548.7 | 102917713.6
30 | 580062 | 21444216 | 0.580062 | 0.580062 | 0.700062 | 21.444216 | 9.967952 | 15.559959 | 0.62 | 0.580062 | 0.580062 | 18.129391 | 8.949036 | 1.884186 | 0.01160124 | 1552152.5 | 133791950.3 | 0.01160124 | 1393492.7 | 120115845.3
31 | 600000 | 21836216 | 0.6 | 0.600062 | 0.76 | 21.836216 | 10.043383 | 18.257441 | 0.699937 | 0.6 | 0.599937 | 19.732937 | 10.300488 | 1.931793 | 0.01200124 | 1563898.21 | 130311385.3 | 0.012 | 1603933.1 | 133661094.3
32 | 619937 | 22033308 | 0.619937 | 0.619937 | 0.84025 | 22.033308 | 9.558331 | 21.39196 | 0.759937 | 0.62 | 0.62 | 21.043896 | 11.370396 | 1.950956 | 0.01239874 | 1488368.7 | 120041930.4 | 0.0124 | 1770533.1 | 142784926.7
33 | 640062 | 22301645 | 0.640062 | 0.640062 | 0.919875 | 22.301645 | 9.761147 | 24.162735 | 0.840125 | 0.640062 | 0.64 | 22.509148 | 12.612198 | 2.207765 | 0.01280124 | 1519950.0 | 118734593.9 | 0.01280124 | 1963899.4 | 153414778.8
34 | 660125 | 22497719 | 0.660125 | 0.660125 | 1.020125 | 22.497719 | 9.68992 | 26.187725 | 0.879937 | 0.66 | 0.66 | 23.276985 | 13.955628 | 2.340945 | 0.0132025 | 1508859.0 | 114285852.8 | 0.0132 | 2173090.6 | 164628079.2
35 | 679875 | 22610317 | 0.679875 | 0.679875 | 1.119937 | 22.610317 | 9.644922 | 27.854662 | 0.9 | 0.680062 | 0.680062 | 18.408508 | 15.103724 | 2.528186 | 0.0135975 | 1501852.14 | 110450607.8 | 0.01360124 | 2351865.6 | 172915527.9
36 | 700062 | 22822437 | 0.700062 | 0.700062 | 1.22 | 22.822437 | 9.684086 | 29.350887 | 0.999875 | 0.699937 | 0.699937 | 17.709808 | 16.11134 | 2.737818 | 0.01400124 | 1507950.5 | 107701213.2 | 0.01399874 | 2508765.8 | 179213686.4
37 | 720062 | 23089924 | 0.720062 | 0.720062 | 1.319875 | 23.089924 | 9.61266 | 31.263325 | 1.080062 | 0.720062 | 0.720062 | 18.908079 | 17.233448 | 2.85767 | 0.01440124 | 1496828.5 | 103937472.4 | 0.01440124 | 2683494.0 | 186337707.4
38 | 739937 | 23203922 | 0.739937 | 0.739937 | 1.419875 | 23.203922 | 9.485725 | 33.223881 | 1.18 | 0.740062 | 0.74 | 19.80691 | 18.152 | 3.028476 | 0.01479874 | 1477062.9 | 99810044.2 | 0.01480124 | 2826525.7 | 190965467.4
39 | 760000 | 23598587 | 0.76 | 0.759937 | 1.520062 | 23.598587 | 9.409924 | 35.354836 | 1.280125 | 0.76 | 0.759937 | 20.357046 | 19.267588 | 3.167121 | 0.01519874 | 1465259.6 | 96406649.1 | 0.0152 | 3000238.7 | 197384125.2
40 | 780062 | 23627682 | 0.780062 | 0.780062 | 1.619937 | 23.627682 | 9.43656 | 37.916862 | 1.379937 | 0.780062 | 0.780062 | 20.284781 | 20.213163 | 3.282217 | 0.01560124 | 1469407.2 | 94185282.7 | 0.01560124 | 3147478.2 | 201745389.4
41 | 799937 | 23807730 | 0.799937 | 0.799937 | 1.720062 | 23.80773 | 9.406447 | 40.277988 | 1.4 | 0.8 | 0.8 | 7.279328 | 21.217239 | 3.341534 | 0.01599874 | 1464718.2 | 91552095.7 | 0.016 | 3303827.2 | 206489201.0
42 | 819812 | 24048531 | 0.819812 | 0.819812 | 1.819875 | 24.048531 | 9.288114 | 42.853657 | 1.499937 | 0.82 | 0.819937 | 6.835787 | 22.014503 | 3.577092 | 0.01639624 | 1446292.0 | 88208762.3 | 0.0164 | 3427972.61 | 209022720.1
43 | 840250 | 24189995 | 0.84025 | 0.84025 | 1.919875 | 24.189995 | 9.538857 | 45.198288 | 1.6 | 0.840062 | 0.840062 | 6.746198 | 22.883371 | 3.742143 | 0.016805 | 1485336.3 | 88386569.7 | 0.01680124 | 3563267.77 | 212083618.2
44 | 859812 | 24490215 | 0.859812 | 0.859812 | 2.020062 | 24.490215 | 8.823522 | 47.563358 | 1.7 | 0.860062 | 0.860062 | 7.183734 | 23.460182 | 3.929035 | 0.01719624 | 1373948.4 | 79898188.5 | 0.01720124 | 3653085.5 | 212373380.2
45 | 879875 | 24389786 | 0.879875 | 0.879875 | 2.119937 | 24.389786 | 8.921004 | 49.761932 | 1.8 | 0.879937 | 0.879937 | 6.94376 | 24.083212 | 4.097164 | 0.0175975 | 1389127.8 | 78938926.9 | 0.01759874 | 3750100.2 | 213089127.6
46 | 900187 | 24681683 | 0.900187 | 0.90025 | 2.220062 | 24.681683 | 8.105517 | 51.605923 | 1.9 | 0.9 | 0.9 | 6.99826 | 24.693642 | 4.141304 | 0.018005 | 1262144.79 | 70099682.9 | 0.018 | 3845152.8 | 213619601.4
47 | 919875 | 24942377 | 0.919875 | 0.919875 | 2.259937 | 24.942377 | 6.932813 | 52.327518 | 1.999937 | 0.920062 | 0.920062 | 6.08817 | 25.151501 | 4.342453 | 0.0183975 | 1079538.0 | 58678517.4 | 0.01840124 | 3916448.0 | 212836092.2
48 | 939937 | 24886408 | 0.939937 | 0.939937 | 2.280125 | 24.886408 | 7.058219 | 10.185668 | 2.080062 | 0.939937 | 0.939937 | 4.743131 | 25.582262 | 4.37936 | 0.01879874 | 1099065.53 | 58464850.8 | 0.01879874 | 3983523.7 | 211903758.1
49 | 960125 | 25139061 | 0.960125 | 0.960125 | 2.319875 | 25.139061 | 7.229765 | 13.662758 | 2.180062 | 0.96 | 0.959937 | 4.509871 | 25.929569 | 4.502849 | 0.0192025 | 1125777.7 | 58626621.2 | 0.0192 | 4037604.3 | 210291891.4
50 | 979875 | 25294899 | 0.979875 | 0.979875 | 2.419874 | 25.294899 | 7.30288 | 14.368543 | 2.280125 | 0.980062 | 0.980062 | 4.682536 | 26.208906 | 4.649217 | 0.0195975 | 1137162.7 | 58025908.6 | 0.01960124 | 4081101.1 | 208206270.5
51 | 999937 | 25568827 | 0.999937 | 0.999937 | 2.520062 | 25.568827 | 7.278852 | 13.521635 | 2.379937 | 0.999875 | 0.999875 | 4.814077 | 26.372252 | 4.927876 | 0.01999874 | 1133421.24 | 56674632.5 | 0.0199975 | 4106536.4 | 205352488.2
52 | 1020125 | 25821945 | 1.020125 | 1.020125 | 2.596937 | 25.821945 | 7.526398 | 12.966863 | 2.420062 | 1.020062 | 1.020062 | 3.593106 | 26.66213 | 4.837577 | 0.0204025 | 1171967.7 | 57442357.0 | 0.02040124 | 4151674.5 | 203501087.6
53 | 1039937 | 25830997 | 1.039937 | 1.039937 |  | 25.830997 | 7.335611 |  | 2.520062 | 1.039937 | 1.039937 | 3.47778 | 26.585119 | 4.926248 | 0.02079874 | 1142259.4 | 54919645.5 | 0.02079874 | 4139682.8 | 199035269.2
54 | 1059937 | 26069006 | 1.059937 | 1.06 |  | 26.069006 | 7.163336 |  | 2.62 | 1.059937 | 1.059937 | 3.448626 | 26.848551 | 5.168879 | 0.0212 | 1115433.7 | 52614799.5 | 0.02119874 | 4180702.9 | 197214690.2
55 | 1080062 | 26273489 | 1.080062 | 1.080062 |  | 26.273489 | 7.227188 |  | 2.720062 | 1.080062 | 1.080125 | 3.342332 | 27.036402 | 5.154642 | 0.02160124 | 1125376.4 | 52097769.3 | 0.02160124 | 4209954.0 | 194894090.6
56 | 1100062 | 26402882 | 1.100062 | 1.100062 |  | 26.402882 | 6.782289 |  | 2.744874 | 1.099937 | 1.099937 | 3.494035 | 27.365747 | 5.115677 | 0.02200124 | 1056099.3 | 48001807.5 | 0.02199874 | 4261237.7 | 193703718.8
57 | 1119937 | 26279734 | 1.119937 | 1.119937 |  | 26.279734 | 6.797975 |  |  | 1.12 | 1.12 |  | 27.544916 | 5.268599 | 0.02239874 | 1058541.8 | 47258989.6 | 0.0224 | 4289136.92 | 191479326.8
58 | 1140062 | 26559683 | 1.140062 | 1.140062 |  | 26.559683 | 6.783777 |  |  | 1.14 | 1.14 |  | 27.724203 | 5.293836 | 0.02280124 | 1056330.99 | 46327787.0 | 0.0228 | 4317054.5 | 189344494.2
59 | 1239937 | 27128620 | 1.239937 | 1.160125 |  | 27.12862 | 6.9036 |  |  | 1.16 | 1.16 |  | 27.830587 | 5.31159 | 0.0232025 | 1074989.1 | 46330746.4 | 0.0232 | 4333620.0 | 186793964.5
60 | 1340250 | 28084669 | 1.34025 | 1.179875 |  | 28.084669 | 7.08064 |  |  | 1.18 | 1.18 |  | 27.742168 | 5.381777 | 0.0235975 | 1102556.8 | 46723458.0 | 0.0236 | 4319851.9 | 183044570.9
61 | 1439875 | 29047871 | 1.439875 | 1.200125 |  | 29.047871 | 7.121773 |  |  | 1.199937 | 1.2 |  | 27.912304 | 5.437478 | 0.0240025 | 1108961.8 | 46201928.8 | 0.02399874 | 4346344.48 | 181107194.8
62 | 1539937 | 30271671 | 1.539937 | 1.22 |  | 30.271671 | 7.274796 |  |  | 1.220062 | 1.220062 |  | 28.203203 | 5.39033 | 0.0244 | 1132789.7 | 46425805.9 | 0.02440124 | 4391641.61 | 179976165.6
63 | 1640062 | 31576954 | 1.640062 | 1.24 |  | 31.576954 | 7.111793 |  |  | 1.240062 | 1.24 |  | 25.528353 | 5.581687 | 0.0248 | 1107407.8 | 44653539.0 | 0.02480124 | 3975129.3 | 160279455.9
64 | 1740000 | 32863476 | 1.74 | 1.259937 |  | 32.863476 | 7.041955 |  |  | 1.259937 | 1.259937 |  | 25.65052 | 5.586613 | 0.02519874 | 1096533.0 | 43515389.8 | 0.02519874 | 3994152.4 | 158506036.4
65 | 1840187 | 34401154 | 1.840187 | 1.280125 |  | 34.401154 | 7.004079 |  |  | 1.280125 | 1.280125 |  | 25.760132 | 5.63426 | 0.0256025 | 1090635.2 | 42598775.8 | 0.0256025 | 4011220.6 | 156673002.8
66 | 1939937 | 35632477 | 1.939937 | 1.299937 |  | 35.632477 | 7.003359 |  |  | 1.3 | 1.3 |  | 25.7036 | 5.551984 | 0.02599874 | 1090523.0 | 41945226.7 | 0.026 | 4002417.7 | 153939142.9
67 | 2039937 | 37228188 | 2.039937 | 1.319875 |  | 37.228188 | 6.874095 |  |  | 1.32 | 1.32 |  | 26.001326 | 5.631622 | 0.0263975 | 1070394.8 | 40549097.2 | 0.0264 | 4048777.9 | 153362799.5
68 | 2140125 | 38549957 | 2.140125 | 1.340187 |  | 38.549957 | 6.879771 |  |  | 1.340125 | 1.340125 |  | 25.985899 | 5.572886 | 0.02680374 | 1071278.6 | 39967505.5 | 0.0268025 | 4046375.7 | 150970084.9
69 | 2239937 | 40097301 | 2.239937 | 1.359812 |  | 40.097301 | 6.788323 |  |  | 1.360062 | 1.360062 |  | 26.023598 | 5.688901 | 0.02719624 | 1057038.9 | 38867095.9 | 0.02720124 | 4052246.0 | 148972840.0
70 | 2340125 | 41882587 | 2.340125 | 1.379937 |  | 41.882587 | 6.622562 |  |  | 1.379937 | 1.379937 |  | 26.100424 | 5.721152 | 0.02759874 | 1031227.5 | 37365021.4 | 0.02759874 | 4064208.88 | 147260667.7
71 | 2439937 | 43580276 | 2.439937 | 1.400125 |  | 43.580276 | 6.689193 |  |  | 1.4 | 1.4 |  | 26.285378 | 5.706425 | 0.0280025 | 1041602.91 | 37196782.8 | 0.028 | 4093008.86 | 146178887.9
72 | 2539937 | 44949528 | 2.539937 | 1.419875 |  | 44.949528 | 6.58026 |  |  | 1.420062 | 1.420062 |  | 26.493092 | 5.748437 | 0.0283975 | 1024640.5 | 36082066.6 | 0.02840124 | 4125352.9 | 145252562.8
73 | 2640062 | 45914639 | 2.640062 | 1.439875 |  | 45.914639 | 6.614929 |  |  | 1.439937 | 1.439937 |  | 26.507391 | 5.583386 | 0.0287975 | 1030038.9 | 35768346.0 | 0.02879874 | 4127579.5 | 143325001.6
74 | 2739937 | 47503803 | 2.739937 | 1.460187 |  | 47.503803 | 6.242015 |  |  | 1.459937 | 1.460062 |  | 26.730419 | 5.706006 | 0.02920374 | 971970.9 | 33282412.0 | 0.02919874 | 4162308.1 | 142550949.2
75 | 2840250 | 49136482 | 2.84025 | 1.479875 |  | 49.136482 | 6.427408 |  |  | 1.48 | 1.480062 |  | 26.856794 | 5.786453 | 0.0295975 | 1000839.2 | 33814992.7 | 0.0296 | 4181986.5 | 141283327.5
76 | 2939937 | 51097683 | 2.939937 | 1.499937 |  | 51.097683 | 6.555443 |  |  | 1.499875 | 1.499875 |  | 26.950912 | 5.721692 | 0.02999874 | 1020776.1 | 34027300.0 | 0.0299975 | 4196642.0 | 139899725.4
77 | 3039999 | 52784065 | 3.039999 | 1.520062 |  | 52.784065 | 6.373667 |  |  | 1.599937 | 1.520062 |  | 27.796637 | 5.684425 | 0.03040124 | 992471 | 32645740.9 | 0.03199874 | 4328333.5 | 135265747.2
78 | 3140062 | 54558743 | 3.140062 | 1.62 |  | 54.558743 | 6.057671 |  |  | 1.699937 | 1.539937 |  | 28.486359 | 5.716567 | 0.0324 | 943265.9 | 29113145.5 | 0.03399874 | 4435733.0 | 130467571.6
79 | 3239937 | 56494656 | 3.239937 | 1.720062 |  | 56.494656 | 5.827188 |  |  | 1.8 | 1.559937 |  | 29.023375 | 5.725888 | 0.03440124 | 907376.4 | 26376270.7 | 0.036 | 4519354.1 | 125537614.1
80 | 3340187 | 58407085 | 3.340187 | 1.819875 |  | 58.407085 | 5.596756 |  |  | 1.899937 | 1.58 |  | 29.961927 | 5.554931 | 0.0363975 | 871494.9 | 23943811.1 | 0.03799874 | 4665500.1 | 122780388.5
81 | 3439937 | 60413418 | 3.439937 | 1.919875 |  | 60.413418 | 5.465125 |  |  | 1.999937 | 1.599937 |  | 30.355244 | 5.360866 | 0.0383975 | 850998 | 22162850.1 | 0.03999874 | 4726745.1 | 118172350.9
82 | 3539937 | 62312069 | 3.539937 | 2.020062 |  | 62.312069 | 5.46956 |  |  | 2.099937 | 1.62 |  | 30.789413 | 5.192627 | 0.04040124 | 851688.6 | 21080754.7 | 0.04199874 | 4794351.5 | 114154649.7
83 | 3640062 | 64119926 | 3.640062 | 2.119937 |  | 64.119926 | 5.373157 |  |  | 2.12 | 1.640062 |  | 31.081841 | 5.350206 | 0.04239874 | 836677.3 | 19733541.7 | 0.0424 | 4839886.67 | 114148270.5
84 | 3739937 | 66273712 | 3.739937 | 2.220062 |  | 66.273712 | 5.410143 |  |  | 2.220062 | 1.66 |  | 30.984823 | 5.26686 | 0.04440124 | 842436.6 | 18973266.4 | 0.04440124 | 4824779.6 | 108663172.1
85 | 3840249 | 68475868 | 3.840249 | 2.319875 |  | 68.475868 | 5.149918 |  |  | 2.32 | 1.759937 |  | 30.622854 | 5.010142 | 0.0463975 | 801915.8 | 17283599.4 | 0.0464 | 4768415.8 | 102767582.7
86 | 3939875 | 70690117 | 3.939875 | 2.419874 |  | 70.690117 | 5.278383 |  |  | 2.420062 | 1.8 |  | 27.471981 | 4.613659 | 0.04839748 | 821919.6 | 16982694.9 | 0.04840124 | 4277779.9 | 88381617.9
87 | 4039937 | 72850990 | 4.039937 | 2.520062 |  | 72.85099 | 5.131564 |  |  | 2.520062 | 1.88 |  | 27.603662 | 4.000521 | 0.05040124 | 799057.8 | 15853931.8 | 0.05040124 | 4298284.5 | 85281324.7
88 | 4140062 | 75142258 | 4.140062 | 2.619937 |  | 75.142258 | 5.199833 |  |  | 2.62 | 1.98 |  | 26.803223 | 4.063604 | 0.05239874 | 809688.3 | 15452438.0 | 0.0524 | 4173644.7 | 79649708.5
89 | 4239937 | 77547340 | 4.239937 | 2.720125 |  | 77.54734 | 5.249979 |  |  | 2.640062 | 2.080062 |  | 24.689037 | 4.070937 | 0.0544025 | 817496.73 | 15026822.8 | 0.05280124 | 3844435.8 | 72809573.4
90 | 4340249 | 79816414 | 4.340249 | 2.819875 |  | 79.816414 | 5.098354 |  |  | 2.740062 | 2.180062 |  | 24.99674 | 4.192468 | 0.0563975 | 793886.6 | 14076626.6 | 0.05480124 | 3892349.5 | 71026668.6
91 | 4439874 | 82047623 | 4.439874 | 2.919875 |  | 82.047623 | 4.591421 |  |  | 2.840062 | 2.280062 |  | 23.977186 | 3.823709 | 0.0583975 | 714949.8 | 12242815.9 | 0.05680124 | 3733590.4 | 65730790.2
92 | 4539999 | 84538094 | 4.539999 | 3.020062 |  | 84.538094 | 4.824562 |  |  | 2.939874 | 2.379937 |  | 24.004452 | 3.843562 | 0.06040124 | 751253.2 | 12437712.0 | 0.05879748 | 3737836.1 | 63571365.6
93 | 4640124 | 86782928 | 4.640124 | 3.119937 |  | 86.782928 | 4.9486 |  |  | 3.039999 | 2.479999 |  | 23.835045 | 3.949767 | 0.06239874 | 770567.7 | 12349090.9 | 0.06079998 | 3711457.0 | 61043720.9
94 | 4739937 | 89257851 | 4.739937 | 3.220062 |  | 89.257851 | 4.550987 |  |  | 3.139999 | 2.580062 |  | 23.646444 | 3.881228 | 0.06440124 | 708653.69 | 11003727.4 | 0.06279998 | 3682089.1 | 58632011.3
95 | 4840187 | 91494064 | 4.840187 | 3.319874 |  | 91.494064 | 4.612602 |  |  | 3.24 | 2.680062 |  | 23.845623 | 3.857659 | 0.06639748 | 718248 | 10817398.9 | 0.0648 | 3713104.2 | 57300990.0
96 | 4939936 | 94143311 | 4.939936 | 3.419875 |  | 94.143311 | 4.643115 |  |  | 3.340124 | 2.780124 |  | 23.963549 | 3.742274 | 0.0683975 | 722999.3 | 10570552.1 | 0.06680248 | 3731466.9 | 55858209.4
97 | 5039937 | 96431519 | 5.039937 | 3.520062 |  | 96.431519 | 4.829387 |  |  | 3.439937 | 2.879937 |  | 24.60849 | 3.77936 | 0.07040124 | 752004.5 | 10681694.6 | 0.06879874 | 3831893.4 | 55697145.7
98 | 5080124 | 97380089 | 5.080124 | 3.619937 |  | 97.380089 | 4.957491 |  |  | 3.539937 | 2.980062 |  | 24.652779 | 3.697634 | 0.07239874 | 771952.17 | 10662508.4 | 0.07079874 | 3838789.9 | 54221160.9
99 | 5119999 | 355032 | 5.119999 | 3.720125 |  | 0.355032 | 4.941186 |  |  | 3.639999 | 3.080062 |  | 24.841848 | 3.566422 | 0.0744025 | 769413.2 | 10341228.4 | 0.07279998 | 3868230.6 | 53135050.5
100 | 5220061 | 790560 | 5.220061 | 3.819875 |  | 0.79056 | 4.728588 |  |  | 3.740062 | 3.179999 |  | 24.891682 | 3.422981 | 0.0763975 | 736308.7 | 9637863.8 | 0.07480124 | 3875990.5 | 51817195.6
101 | 5319874 | 4899002 | 5.319874 | 3.919812 |  | 4.899002 | 5.131315 |  |  | 3.840124 | 3.280062 |  | 25.164188 | 3.370947 | 0.07839624 | 799019.05 | 10192058.3 | 0.07680248 | 3918423.56 | 51019492.6
102 | 5419874 | 6550994 | 5.419874 | 4.020124 |  | 6.550994 | 5.039438 |  |  | 3.939875 | 3.379937 |  | 24.977196 | 3.277382 | 0.08040248 | 784712.5 | 9759804.5 | 0.0787975 | 3889306.2 | 49358244.0
103 | 5520124 | 6624967 | 5.520124 | 4.119937 |  | 6.624967 | 5.155912 |  |  | 4.039937 | 3.480062 |  | 25.280575 | 3.325428 | 0.08239874 | 802849.2 | 9743464.0 | 0.08079874 | 3936546.7 | 48720396.9
104 | 5606186 | 6393196 | 5.606186 | 4.220062 |  | 6.393196 | 4.919066 |  |  | 4.140062 | 3.580062 |  | 24.877897 | 3.398703 | 0.08440124 | 765968.8 | 9075327.0 | 0.08280124 | 3873844.0 | 46784854.4
|  |  |  | 4.319874 |  |  | 5.017617 |  |  | 4.240062 | 3.68 |  | 24.901236 | 3.374964 | 0.08639748 | 781314.6 | 9043257.4 | 0.08480124 | 3877478.2 | 45724309.9
Specimen: 2 |  |  |  | 4.419875 |  |  | 4.982629 |  |  | 4.340062 | 3.780062 |  | 23.749882 | 3.39028 | 0.0883975 | 775866.5 | 8777018.8 | 0.08680124 | 3698195.9 | 42605335.0
|  |  |  | 4.520124 |  |  | 5.030206 |  |  | 4.439937 | 3.879999 |  | 23.995461 | 3.369908 | 0.09040248 | 783274.9 | 8664308.0 | 0.08879874 | 3736436.07 | 42077579.8
Test end reason: User stopped test |  |  |  | 4.619937 |  |  | 5.070789 |  |  | 4.539937 | 3.980062 |  | 24.32921 | 3.298193 | 0.09239874 | 789594.3 | 8545509.2 | 0.09079874 | 3788405.6 | 41723107.1
|  |  |  | 4.720062 |  |  | 5.277643 |  |  | 4.640061 | 4.079999 |  | 24.211864 | 3.459098 | 0.09440124 | 821804.41 | 8705440.8 | 0.09280122 | 3770133.1 | 40625900.3
Width: 18.0000000 mm |  |  |  | 4.819937 |  |  | 5.01433 |  |  | 4.740062 | 4.180062 |  | 24.259102 | 3.280789 | 0.09639874 | 780802.8 | 8099720.1 | 0.09480124 | 3777488.74 | 39846406.4
Thickness: 3.4999998 mm |  |  |  | 4.919875 |  |  | 4.99218 |  |  | 4.840062 | 4.280062 |  | 24.160242 | 3.175313 | 0.0983975 | 777353.7 | 7900137.1 | 0.09680124 | 3762094.8 | 38864118.1
Spec gauge len: 50.0000000 mm |  |  |  | 5.020062 |  |  | 5.260129 |  |  | 4.939936 | 4.379937 |  | 23.904343 | 3.360477 | 0.10040124 | 819077.23 | 8158039.0 | 0.09879872 | 3722247.7 | 37675059.9
Ext. gauge len: 50.0000000 mm |  |  |  | 5.119999 |  |  | 5.395427 |  |  | 5.039999 | 4.479999 |  | 23.348663 | 3.319634 | 0.10239998 | 840145.1 | 8204543.2 | 0.10079998 | 3635720.4 | 36068661.7
|  |  |  | 5.220061 |  |  | 5.366623 |  |  | 5.139999 | 4.579999 |  | 23.654816 | 3.215518 | 0.10440122 | 835659.9 | 8004311.3 | 0.10279998 | 3683392.8 | 35830676.0
Specimen label: [ ] |  |  |  | 5.319874 |  |  | 5.322603 |  |  | 5.240061 | 4.680062 |  | 23.404463 | 3.276872 | 0.10639748 | 828805.3 | 7789708.2 | 0.10480122 | 3644409.2 | 34774492.5
|  |  |  | 5.419874 |  |  | 5.282578 |  |  | 5.340062 | 4.780125 |  | 22.592762 | 3.251335 | 0.10839748 | 822572.86 | 7588486.9 | 0.10680124 | 3518015.8 | 32939840.4
Number of data points: 137 |  |  |  | 5.520124 |  |  | 5.26963 |  |  | 5.439937 | 4.879937 |  | 22.508209 | 3.261296 | 0.11040248 | 820556.7 | 7432411.6 | 0.10879874 | 3504849.7 | 32214065.0
|  |  |  | 5.619999 |  |  | 5.155803 |  |  | 5.539937 | 4.979999 |  | 22.64138 | 3.194397 | 0.11239998 | 802832.2 | 7142636.3 | 0.11079874 | 3525586.3 | 31819732.9
Maximum Load point: 26 Maximum Load: 10.40568 kgf |  |  |  | 5.720062 |  |  | 5.243853 |  |  | 5.640061 | 5.080062 |  | 22.54162 | 3.148807 | 0.11440124 | 816542.8 | 7137534.7 | 0.11280122 | 3510052.3 | 31117148.0
|  |  |  | 5.819874 |  |  | 5.231665 |  |  | 5.740062 | 5.180061 |  | 22.239311 | 3.139985 | 0.11639748 | 814645 | 6998819.7 | 0.11480124 | 3462978.4 | 30164991.5
Maximum Extension point: 137 Maximum Extension: 7.52006 mm |  |  |  | 5.919873 |  |  | 5.032414 |  |  | 5.840124 | 5.280124 |  | 22.311546 | 3.126138 | 0.11839746 | 783618.8 | 6618543.6 | 0.11680248 | 3474226.4 | 29744457.9
|  |  |  | 6.020124 |  |  | 4.933703 |  |  | 5.939874 | 5.379874 |  | 21.807602 | 2.978201 | 0.12040248 | 768248 | 6380666.2 | 0.11879748 | 3395755.2 | 28584404.1
Second Speed point: ------- Second Speed Extension: ------- |  |  |  | 6.119998 |  |  | 4.917478 |  |  | 6.039937 | 5.480062 |  | 21.691074 | 3.007685 | 0.12239996 | 765721.6 | 6255897.3 | 0.12079874 | 3377610.1 | 27960640.1
|  |  |  | 6.219999 |  |  | 4.63702 |  |  | 6.140061 | 5.580062 |  | 21.590815 | 3.039846 | 0.12439998 | 722050.3 | 5804263.5 | 0.12280122 | 3361998.3 | 27377564.6
Relaxation Start point: ------- |  |  |  | 6.319874 |  |  | 4.711772 |  |  | 6.240061 | 5.680062 |  | 21.162941 | 3.07915 | 0.12639748 | 733690.2 | 5804626.9 | 0.12480122 | 3295372.2 | 26404968.2
|  |  |  | 6.419874 |  |  | 4.812982 |  |  | 6.340062 | 5.780061 |  | 21.10902 | 3.093118 | 0.12839748 | 749450.1 | 5836953.0 | 0.12680124 | 3286976.0 | 25922269.9
Range Change point: ------- |  |  |  | 6.520124 |  |  | 4.757931 |  |  | 6.439937 | 5.879936 |  | 20.704441 | 3.135869 | 0.13040248 | 740877.8 | 5681470.4 | 0.12879874 | 3223977.2 | 25031124.1
|  |  |  | 6.619874 |  |  | 4.708755 |  |  | 6.539936 | 5.979999 |  | 20.608181 | 3.111811 | 0.13239748 | 733220.4 | 5538024.0 | 0.13079872 | 3208988.2 | 24533788.9
Extensometer Removal point: ------- |  |  |  | 6.719999 |  |  | 4.685836 |  |  | 6.640061 | 6.080061 |  | 20.452909 | 3.041274 | 0.13439998 | 729651.6 | 5428956.2 | 0.13280122 | 3184810.1 | 23981783.6
|  |  |  | 6.819874 |  |  | 4.588853 |  |  | 6.740061 | 6.180061 |  | 20.124756 | 3.080729 | 0.13639748 | 714550 | 5238732.9 | 0.13480122 | 3133712.0 | 23246911.3
Auxiliary Specimen Inputs: |  |  |  | 6.919874 |  |  | 4.52564 |  |  | 6.840124 | 6.280061 |  | 19.894711 | 3.04655 | 0.13839748 | 704706.8 | 5091904.9 | 0.13680248 | 3097890.7 | 22644989.4
1: 0.000000 |  |  |  | 7.020124 |  |  | 4.578922 |  |  | 6.939936 | 6.379937 |  | 19.269943 | 3.173276 | 0.14040248 | 713003.6 | 5078283.3 | 0.13879872 | 3000605.41 | 21618394.0
2: 0.000000 |  |  |  | 7.119936 |  |  | 4.434533 |  |  | 7.039936 | 6.480062 |  | 18.353481 | 3.095446 | 0.14239872 | 690520.1 | 4849201.9 | 0.14079872 | 2857899.2 | 20297764.0
3: 0.000000 |  |  |  | 7.220062 |  |  | 4.238159 |  |  | 7.140061 | 6.579999 |  | 16.256487 | 3.098983 | 0.14440124 | 659941.9 | 4570195.5 | 0.14280122 | 2531367.3 | 17726510.0
4: 0.000000 |  |  |  | 7.319874 |  |  | 4.182359 |  |  | 7.240062 | 6.679999 |  | 14.638453 | 3.091269 | 0.14639748 | 651253 | 4448526.3 | 0.14480124 | 2279416.3 | 15741690.1
5: 0.000000 |  |  |  | 7.419874 |  |  | 4.27042 |  |  | 7.340062 | 6.780124 |  | 13.048196 | 3.203208 | 0.14839748 | 664965.4 | 4480975.0 | 0.14680124 | 2031790.52 | 13840418.0
6: 0.000000 |  |  |  | 7.520061 |  |  | 4.007167 |  |  | 7.410624 | 6.879937 |  | 11.769736 | 3.058359 | 0.15040122 | 623973.1 | 4148724.0 | 0.14821248 | 1832716.0 | 12365463.7
7: 0.000000 | [10 empty] | 6.980062 |  |  | 3.073106 | 0.0489290625 | 1025931.0 | 80567672.9 | 0.0484193 | 2957077.7 | 93182085.6
8: 0.000000 | [10 empty] | 7.080061 |  |  | 3.085944
9: 0.000000 | [10 empty] | 7.179998 |  |  | 3.05723
[11 empty] | 7.280061 |  |  | 3.199642
___________________________________________________ | [10 empty] | 7.379936 |  |  | 3.174035
1 | 0 | -127551 | [8 empty] | 7.479999 |  |  | 3.127647
2 | 19625 | 680672 | [8 empty] | 7.580062 |  |  | 3.128666
3 | 39937 | 1625141 | [8 empty] | 7.679999 |  |  | 3.23511
4 | 59875 | 2981640 | [8 empty] | 7.780125 |  |  | 3.165303
5 | 80062 | 4241046 | [8 empty] | 7.879936 |  |  | 3.116666
6 | 100062 | 5332594 | [8 empty] | 7.98006 |  |  | 3.046499
7 | 119937 | 6414200 | [8 empty] | 8.080062 |  |  | 3.047229
8 | 140062 | 7016897 | [8 empty] | 8.099936 |  |  | 3.351735
9 | 160125 | 7338108 | [8 empty] | 8.199935 |  |  | 3.334131
10 | 179875 | 7418856 | [8 empty] | 8.210562 |  |  | 3.098493
11 | 200062 | 7704558
12 | 220062 | 7973656
13 | 239937 | 8395906
14 | 260000 | 8402540
15 | 280062 | 8568900
16 | 299937 | 8904907
17 | 319875 | 9131044
18 | 340187 | 9449948
19 | 359812 | 9533523
20 | 379875 | 9608535
21 | 400250 | 9685796
22 | 419875 | 10050317
23 | 439875 | 10088943
24 | 460125 | 10222471
25 | 479937 | 10259330
26 | 499937 | 10405677
27 | 520125 | 10119194
28 | 540000 | 10305867
29 | 559937 | 10076414
30 | 580062 | 9967952
31 | 600062 | 10043383
32 | 619937 | 9558331
33 | 640062 | 9761147
34 | 660125 | 9689920
35 | 679875 | 9644922
36 | 700062 | 9684086
37 | 720062 | 9612660
38 | 739937 | 9485725
39 | 759937 | 9409924
40 | 780062 | 9436560
41 | 799937 | 9406447
42 | 819812 | 9288114
43 | 840250 | 9538857
44 | 859812 | 8823522
45 | 879875 | 8921004
46 | 900250 | 8105517
47 | 919875 | 6932813
48 | 939937 | 7058219
49 | 960125 | 7229765
50 | 979875 | 7302880
51 | 999937 | 7278852
52 | 1020125 | 7526398
53 | 1039937 | 7335611
54 | 1060000 | 7163336
55 | 1080062 | 7227188
56 | 1100062 | 6782289
57 | 1119937 | 6797975
58 | 1140062 | 6783777
59 | 1160125 | 6903600
60 | 1179875 | 7080640
61 | 1200125 | 7121773
62 | 1220000 | 7274796
63 | 1240000 | 7111793
64 | 1259937 | 7041955
65 | 1280125 | 7004079
66 | 1299937 | 7003359
67 | 1319875 | 6874095
68 | 1340187 | 6879771
69 | 1359812 | 6788323
70 | 1379937 | 6622562
71 | 1400125 | 6689193
72 | 1419875 | 6580260
73 | 1439875 | 6614929
74 | 1460187 | 6242015
75 | 1479875 | 6427408
76 | 1499937 | 6555443
77 | 1520062 | 6373667
78 | 1620000 | 6057671
79 | 1720062 | 5827188
80 | 1819875 | 5596756
81 | 1919875 | 5465125
82 | 2020062 | 5469560
83 | 2119937 | 5373157
84 | 2220062 | 5410143
85 | 2319875 | 5149918
86 | 2419874 | 5278383
87 | 2520062 | 5131564
88 | 2619937 | 5199833
89 | 2720125 | 5249979
90 | 2819875 | 5098354
91 | 2919875 | 4591421
92 | 3020062 | 4824562
93 | 3119937 | 4948600
94 | 3220062 | 4550987
95 | 3319874 | 4612602
96 | 3419875 | 4643115
97 | 3520062 | 4829387
98 | 3619937 | 4957491
99 | 3720125 | 4941186
100 | 3819875 | 4728588
101 | 3919812 | 5131315
102 | 4020124 | 5039438
103 | 4119937 | 5155912
104 | 4220062 | 4919066
105 | 4319874 | 5017617
106 | 4419875 | 4982629
107 | 4520124 | 5030206
108 | 4619937 | 5070789
109 | 4720062 | 5277643
110 | 4819937 | 5014330
111 | 4919875 | 4992180
112 | 5020062 | 5260129
113 | 5119999 | 5395427
114 | 5220061 | 5366623
115 | 5319874 | 5322603
116 | 5419874 | 5282578
117 | 5520124 | 5269630
118 | 5619999 | 5155803
119 | 5720062 | 5243853
120 | 5819874 | 5231665
121 | 5919873 | 5032414
122 | 6020124 | 4933703
123 | 6119998 | 4917478
124 | 6219999 | 4637020
125 | 6319874 | 4711772
126 | 6419874 | 4812982
127 | 6520124 | 4757931
128 | 6619874 | 4708755
129 | 6719999 | 4685836
130 | 6819874 | 4588853
131 | 6919874 | 4525640
132 | 7020124 | 4578922
133 | 7119936 | 4434533
134 | 7220062 | 4238159
135 | 7319874 | 4182359
136 | 7419874 | 4270420
137 | 7520061 | 4007167
Specimen: 3
Test end reason: User stopped test
Width: 18.0000000 mm
Thickness: 3.4999998 mm
Spec gauge len: 50.0000000 mm
Ext. gauge len: 50.0000000 mm
Specimen label: [ ]
Number of data points: 52
Maximum Load point: 47 Maximum Load: 52.32752 kgf
Maximum Extension point: 52 Maximum Extension: 2.59694 mm
Second Speed point: ------- Second Speed Extension: -------
Relaxation Start point: -------
Range Change point: -------
Extensometer Removal point: -------
Auxiliary Specimen Inputs:
1: 0.000000
2: 0.000000
3: 0.000000
4: 0.000000
5: 0.000000
6: 0.000000
7: 0.000000
8: 0.000000
9: 0.000000
___________________________________________________
1 | 0 | 15283
2 | 19687 | 724155
3 | 39937 | 1297209
4 | 59937 | 1888847
5 | 80062 | 1947214
6 | 100062 | 1985280
7 | 120000 | 1995970
8 | 140062 | 2130809
9 | 160125 | 2169244
10 | 179875 | 2014134
11 | 200062 | 2139171
12 | 220062 | 2175788
13 | 239937 | 2238152
14 | 260000 | 2103943
15 | 280125 | 2098987
16 | 299937 | 2055876
17 | 319875 | 2093172
18 | 340250 | 2419539
19 | 359875 | 2636913
20 | 379875 | 2947893
21 | 400187 | 3433806
22 | 419875 | 4047034
23 | 439937 | 4155946
24 | 460125 | 4583291
25 | 479875 | 5067026
26 | 499937 | 5684579
27 | 520125 | 6736153
28 | 580062 | 9802523
29 | 640062 | 12777045
30 | 700062 | 15559959
31 | 760000 | 18257441
32 | 840250 | 21391960
33 | 919875 | 24162735
34 | 1020125 | 26187725
35 | 1119937 | 27854662
36 | 1220000 | 29350887
37 | 1319875 | 31263325
38 | 1419875 | 33223881
39 | 1520062 | 35354836
40 | 1619937 | 37916862
41 | 1720062 | 40277988
42 | 1819875 | 42853657
43 | 1919875 | 45198288
44 | 2020062 | 47563358
45 | 2119937 | 49761932
46 | 2220062 | 51605923
47 | 2259937 | 52327518
48 | 2280125 | 10185668
49 | 2319875 | 13662758
50 | 2419874 | 14368543
51 | 2520062 | 13521635
52 | 2596937 | 12966863
Specimen: 4
Test end reason: User stopped test
Width: 18.0000000 mm
Thickness: 3.4999998 mm
Spec gauge len: 50.0000000 mm
Ext. gauge len: 50.0000000 mm
Specimen label: [ ]
Number of data points: 360
Maximum Load point: 189 Maximum Load: 73.50456 kgf
Maximum Extension point: 360 Maximum Extension: 19.88368 mm
Second Speed point: ------- Second Speed Extension: -------
Relaxation Start point: -------
Range Change point: -------
Extensometer Removal point: -------
Auxiliary Specimen Inputs:
1: 0.000000
2: 0.000000
3: 0.000000
4: 0.000000
5: 0.000000
6: 0.000000
7: 0.000000
8: 0.000000
9: 0.000000
___________________________________________________
1 | 0 | -83899
2 | 19687 | 1258222
3 | 39937 | 2632845
4 | 59875 | 3687915
5 | 80062 | 4647582
6 | 100062 | 5602572
7 | 119937 | 6968612
8 | 140062 | 7804409
9 | 160125 | 8978942
10 | 179875 | 9938619
11 | 200000 | 10773856
12 | 220062 | 12014300
13 | 239875 | 13200063
14 | 260000 | 14256532
15 | 280125 | 15214418
16 | 299875 | 16341913
17 | 319875 | 17236189
18 | 340250 | 18275173
19 | 359812 | 19236628
20 | 379875 | 20073975
21 | 400250 | 20954453
22 | 419875 | 21928104
23 | 439937 | 22809362
24 | 460125 | 23618034
25 | 479937 | 24482277
26 | 500000 | 25333889
27 | 520125 | 26187752
28 | 539937 | 27128601
29 | 559937 | 27795864
30 | 580125 | 28852772
31 | 600000 | 29540491
32 | 620000 | 30226444
33 | 640062 | 30946226
34 | 660125 | 31613333
35 | 679937 | 32199059
36 | 700062 | 33093113
37 | 720062 | 33674511
38 | 739937 | 34249386
39 | 760000 | 34775669
40 | 780062 | 35265331
41 | 799937 | 35841068
42 | 819875 | 36294651
43 | 840250 | 36600128
44 | 859812 | 36862938
45 | 879875 | 37341049
46 | 900250 | 37849483
47 | 919812 | 38002296
48 | 939875 | 38505253
49 | 960125 | 38816170
50 | 979937 | 39073280
51 | 999937 | 39376396
52 | 1020062 | 39543747
53 | 1039937 | 40009708
54 | 1060000 | 40174107
55 | 1080062 | 40479855
56 | 1100062 | 40873562
57 | 1119937 | 40945496
58 | 1140062 | 41314182
59 | 1160125 | 41605080
60 | 1179875 | 41789593
61 | 1200125 | 41960670
62 | 1220062 | 42092445
63 | 1239937 | 42478176
64 | 1259937 | 42706558
65 | 1280125 | 42840626
66 | 1300000 | 43144596
67 | 1319875 | 43218540
68 | 1340250 | 43586056
69 | 1359812 | 43733086
70 | 1379937 | 43846783
71 | 1400125 | 44161259
72 | 1419875 | 44427212
73 | 1439875 | 44600956
74 | 1460187 | 44992710
75 | 1479875 | 45660530
76 | 1499937 | 45926674
77 | 1520125 | 46454643
78 | 1539937 | 46820206
79 | 1559937 | 47337173
80 | 1580062 | 47650688
81 | 1600062 | 48048191
82 | 1619937 | 48485744
83 | 1640062 | 48760632
84 | 1660125 | 49097286
85 | 1679937 | 49144432
86 | 1700062 | 49657684
87 | 1720062 | 49840057
88 | 1740000 | 49289127
89 | 1759937 | 49728039
90 | 1780125 | 49944332
91 | 1799875 | 50436790
92 | 1819875 | 50745556
93 | 1840187 | 51013199
94 | 1859812 | 51254349
95 | 1879875 | 51376053
96 | 1900187 | 51791859
97 | 1919875 | 51996052
98 | 1939937 | 52030376
99 | 1960187 | 52401726
100 | 1979874 | 52574654
101 | 2000000 | 52573048
102 | 2020062 | 52725079
103 | 2039937 | 52929489
104 | 2059937 | 53041805
105 | 2080062 | 53025593
106 | 2100062 | 53223835
107 | 2119937 | 53339493
108 | 2140062 | 53476936
109 | 2160125 | 53840332
110 | 2179937 | 53728012
111 | 2200000 | 54012863
112 | 2220062 | 54195889
113 | 2239937 | 54331581
114 | 2259937 | 54483990
115 | 2280125 | 54801842
116 | 2299937 | 54762295
117 | 2319937 | 55054295
118 | 2340187 | 55350739
119 | 2359875 | 55440758
120 | 2379875 | 55749531
121 | 2400187 | 56068874
122 | 2419874 | 56141396
123 | 2439875 | 56485767
124 | 2460187 | 56644581
125 | 2479874 | 56679485
126 | 2499937 | 56977379
127 | 2520062 | 57238571
128 | 2539999 | 57470604
129 | 2559999 | 57714695
130 | 2580062 | 57884087
131 | 2599999 | 57980518
132 | 2619937 | 58332947
133 | 2640062 | 58629135
134 | 2660125 | 58634575
135 | 2679937 | 58922264
136 | 2700062 | 59082092
137 | 2720062 | 59242699
138 | 2739937 | 59466858
139 | 2759937 | 59861557
140 | 2780124 | 60003258
141 | 2799937 | 60360291
142 | 2819875 | 60656685
143 | 2840187 | 61162216
144 | 2859812 | 61349438
145 | 2879874 | 61607883
146 | 2900249 | 61901409
147 | 2919812 | 62214237
148 | 2939937 | 62508720
149 | 2960125 | 62787220
150 | 2979875 | 63017525
151 | 2999937 | 63318932
152 | 3020125 | 63590157
153 | 3039999 | 63799194
154 | 3059937 | 64217224
155 | 3080125 | 64507225
156 | 3099999 | 64771393
157 | 3119937 | 65026772
158 | 3140062 | 65190018
159 | 3160187 | 65528343
160 | 3179874 | 65802872
161 | 3200062 | 66197464
162 | 3219999 | 66515945
163 | 3239937 | 66755798
164 | 3259937 | 67081131
165 | 3280124 | 67152870
166 | 3299937 | 67553688
167 | 3319874 | 67735504
168 | 3340187 | 68051239
169 | 3359812 | 68279625
170 | 3379874 | 68531815
171 | 3400187 | 68833099
172 | 3419875 | 68964569
173 | 3439874 | 69272446
174 | 3460124 | 69736198
175 | 3479874 | 69842819
176 | 3500000 | 69925888
177 | 3520062 | 70321007
178 | 3539999 | 70707268
179 | 3559937 | 70765755
180 | 3580124 | 71129410
181 | 3600062 | 71624756
182 | 3619999 | 71698906
183 | 3640062 | 71886101
184 | 3660124 | 72182793
185 | 3679874 | 72381310
186 | 3700125 | 72575523
187 | 3720062 | 72900070
188 | 3739937 | 73287247
189 | 3759937 | 73504555
190 | 3780187 | 70929199
191 | 3799999 | -823564
192 | 3819875 | -926691
193 | 3840249 | -855305
194 | 3859812 | -908387
195 | 3879937 | -854945
196 | 3900187 | -894410
197 | 3919874 | -910295
198 | 3939875 | -815171
199 | 3960124 | -817329
200 | 3979937 | -1018198
201 | 4080062 | -904720
202 | 4179874 | -864517
203 | 4280062 | -885248
204 | 4379874 | -1025971
205 | 4479874 | -902532
206 | 4580062 | -941837
207 | 4679936 | -844035
208 | 4780125 | -1148591
209 | 4879874 | -919507
210 | 4979874 | -1033814
211 | 5080062 | -902672
212 | 5179874 | -974278
213 | 5280124 | -906109
214 | 5379874 | -945923
215 | 5479937 | -1006129
216 | 5580062 | -1042507
217 | 5679873 | -977665
218 | 5780123 | -1013273
219 | 5879874 | -891093
220 | 5979936 | -1006948
221 | 6080061 | -835683
222 | 6179874 | -964127
223 | 6280124 | -890883
224 | 6379999 | -964537
225 | 6479874 | -1123603
226 | 6580062 | -981921
227 | 6679874 | -1022694
228 | 6780124 | -995289
229 | 6879937 | -1548970
230 | 6979874 | -100405
231 | 7080061 | -1404800
232 | 7179936 | -901264
233 | 7280124 | 619348
234 | 7379874 | -5127829
235 | 7479874 | -1663667
236 | 7580062 | -1318108
237 | 7679937 | -1131996
238 | 7780125 | -1108997
239 | 7879873 | -1183340
240 | 7979874 | -1221286
241 | 8080062 | -1236632
242 | 8179936 | -1173329
243 | 8280124 | -1152997
244 | 8379874 | -1209546
245 | 8479874 | -1294180
246 | 8580061 | -1187746
247 | 8679873 | -1131906
248 | 8780124 | -1325941
249 | 8879935 | -1063697
250 | 8979874 | -1308617
251 | 9080061 | -1245394
252 | 9179873 | -1160680
253 | 9280123 | -1185058
254 | 9379936 | -1310565
255 | 9479874 | -1298106
256 | 9579998 | -1271111
257 | 9679935 | -1224573
258 | 9780124 | -1316620
259 | 9879872 | -1344994
260 | 9979874 | -1338320
261 | 10080123 | -1293500
262 | 10179873 | -1372459
263 | 10280061 | -1285877
264 | 10379873 | -1398945
265 | 10479937 | -1478704
266 | 10580123 | -1243765
267 | 10679872 | -1397977
268 | 10780060 | -1318108
269 | 10879873 | -1372369
270 | 10979873 | -1381481
271 | 11080061 | -1438110
272 | 11179873 | -1506649
273 | 11280122 | -1392521
274 | 11379873 | -1361879
275 | 11479873 | -1426551
276 | 11579999 | -1515531
277 | 11679873 | -1314422
278 | 11780123 | -1454615
279 | 11879872 | -1443256
280 | 11979873 | -1520117
281 | 12080061 | -1458132
282 | 12179935 | -1411754
283 | 12280123 | -1428559
284 | 12379809 | -1646902
285 | 12479873 | -1493271
286 | 12580124 | -1463098
287 | 12679873 | -1400185
288 | 12780123 | -1462329
289 | 12879873 | -1551288
290 | 12979936 | -1557333
291 | 13080123 | -1516650
292 | 13179873 | -1561649
293 | 13280123 | -1491282
294 | 13379873 | -1564926
295 | 13479935 | -1456983
296 | 13580062 | -1598996
297 | 13679873 | -1603451
298 | 13780124 | -1454406
299 | 13879872 | -1572959
300 | 13979874 | -1564626
301 | 14080060 | -1586647
302 | 14179873 | -1769062
303 | 14280122 | -1694729
304 | 14379936 | -1690523
305 | 14479873 | -1801513
306 | 14580060 | -1890423
307 | 14679873 | -1750279
308 | 14780122 | -1704081
309 | 14879873 | -1682920
310 | 14979872 | -1814242
311 | 15080123 | -1607488
312 | 15179935 | -1660440
313 | 15280124 | -1671570
314 | 15379872 | -1794350
315 | 15479874 | -1803272
316 | 15580123 | -1768743
317 | 15679872 | -1801603
318 | 15780123 | -2034853
319 | 15879933 | -1736671
320 | 15979934 | -1723963
321 | 16080059 | -1868024
322 | 16179871 | -1833075
323 | 16280123 | -1833265
324 | 16379934 | -1903502
325 | 16479937 | -1842686
326 | 16580059 | -1769602
327 | 16679873 | -1832625
328 | 16780123 | -1865665
329 | 16879936 | -1966944
330 | 16979872 | -1808637
331 | 17080059 | -1826880
332 | 17179874 | -1879163
333 | 17280123 | -2034494
334 | 17379873 | -1878194
335 | 17479872 | -1895679
336 | 17580122 | -1878164
337 | 17679873 | -1947881
338 | 17780121 | -1935393
339 | 17879871 | -1908147
340 | 17979935 | -2023474
341 | 18080059 | -2031656
342 | 18179873 | -1948591
343 | 18280123 | -1967504
344 | 18379934 | -2095798
345 | 18479874 | -1824343
346 | 18580122 | -1980682
347 | 18679873 | -2029888
348 | 18780186 | -1973119
349 | 18879873 | -2068043
350 | 18979872 | -2289933
351 | 19079996 | -2174527
352 | 19179935 | -1998726
353 | 19280123 | -2369352
354 | 19379873 | -2056204
355 | 19479872 | -2238610
356 | 19579996 | -2023653
357 | 19679934 | -2243455
358 | 19780121 | -2259091
359 | 19879808 | -2165645
360 | 19883684 | -2193950